## Sheet1
P1 | P2 | P3 | P4 | σ | Capacity | ESW(＞4.9 V)
2 | 3 | 1 | 5 | 1.1 | 58.2 | 1
2 | 2 | 3 | 7 | 1.5 | 0 | 0
3 | 1 | 4 | 6 | 0.84 | 0 | 0
2 | 4 | 5 | 1 | 0 | 0 | 0
1 | 3 | 2 | 2 | 3.7 | 5.7 | 1
1 | 2 | 1 | 4 | 0.64 | 54.73 | 1
3 | 1 | 6 | 3 | 0 | 0 | 0
1 | 3 | 2 | 3 | 4.8 | 0 | 0
2 | 3 | 1 | 4 | 0.82 | 43.13 | 1
1 | 3 | 1 | 4 | 1.35 | 63.6 | 1
1 | 3 | 1 | 5 | 2.43 | 62.48 | 1
1 | 4 | 1 | 5 | 3.61 | 63.78 | 1
1 | 3 | 2 | 5 | 12.55 | 0 | 0
1 | 2 | 1 | 5 | 1.27 | 48.58 | 1
1 | 3 | 2 | 1 | 0 | 0 | 0