## Sheet1
P1 | P2 | P3 | P4 | σ | Capacity | ESW(＞4.9 V) | 0
2 | 3 | 1 | 5 | 1.1 | 58.2 | 1 | 1.472719
2 | 2 | 3 | 7 | 1.5 | 0 | 0 | -2.476394
3 | 1 | 4 | 6 | 0.84 | 0 | 0 | -2.687925
2 | 4 | 5 | 1 | 0 | 0 | 0 | -2.957145
1 | 3 | 2 | 2 | 3.7 | 5.7 | 1 | 0.4508526
1 | 2 | 1 | 4 | 0.64 | 54.73 | 1 | 1.202671
3 | 1 | 6 | 3 | 0 | 0 | 0 | -2.957145
1 | 3 | 2 | 3 | 4.8 | 0 | 0 | -1.418741
2 | 3 | 1 | 4 | 0.82 | 43.13 | 1 | 0.8504568
1 | 3 | 1 | 4 | 1.35 | 63.6 | 1 | 1.743662
1 | 3 | 1 | 5 | 2.43 | 62.48 | 1 | 2.050226
1 | 4 | 1 | 5 | 3.61 | 63.78 | 1 | 2.474354
1 | 3 | 2 | 5 | 12.55 | 0 | 0 | 1.065142
1 | 2 | 1 | 5 | 1.27 | 48.58 | 1 | 1.187267